## PAHs Carp
Carp | Referent sample | 3 PET | 3 HDPE | 3 LDPE | 3 PP | 3 PAPE | 3 HDPE b | 6 PET | 6 HDPE | 6 LDPE | 6 PP | 6 PAPE | 6 HDPE b
Anl | 14.75 | 5.09 | 4.02 | 5.25 | 4.37 | 3.25 | 2.33 | 2.81 | 2.4 | 1.7 | 1.81 | 2.86 | 8.91
| 14.12 | 4.88 | 4.56 | 4.37 | 4.11 | 3.41 | 2.56 | 3.02 | 2.81 | 1.81 | 1.99 | 2.57 | 8.5
| 15.63 | 5.36 | 3.79 | 5.31 | 4.76 | 3.66 | 2.29 | 2.63 | 1.99 | 1.63 | 1.7 | 3.5 | 9.01
Flu | 3.65 | 1.8 | 1.61 | 1.51 | 1.98 | 1.75 | 1.54 | 1.21 | 0.95 |  | 0.63 | 0.41 | 0.85
| 3.41 | 1.4 | 1.75 | 1.32 | 1.7 | 1.43 | 1.89 | 1.19 | 1.14 |  | 0.56 | 0.48 | 0.99
| 3.98 | 2.25 | 1.52 | 1.73 | 2.35 | 1.97 | 1.22 | 1.3 | 0.81 |  | 0.72 | 0.39 | 0.68
Ant | 5.23 | 2.95 | 3.92 | 3.42 | 2.54 | 2.47 | 2.57 | 1.96 | 1.82 |  |  | 2.07 | 2.72
| 5.08 | 2.63 | 3.48 | 3.67 | 2.17 | 2.73 | 2.86 | 2.19 | 1.54 |  |  | 2.24 | 2.97
| 5.37 | 3.24 | 4.41 | 3.21 | 2.86 | 2.27 | 2.34 | 1.71 | 2.07 |  |  | 1.76 | 2.46
BaA | 4.75 | 2.91 | 2.84 | 1.63 | 2.03 | 2.75 | 1.68 | 2.75 | 2.01 | 1.28 | 1.54 | 2.87 | 2.95
| 4.33 | 3.22 | 2.38 | 1.97 | 2.44 | 2.51 | 1.41 | 3.35 | 2.38 | 1.33 | 1.24 | 3.15 | 2.68
| 5.11 | 2.64 | 3.25 | 1.36 | 1.76 | 2.93 | 1.96 | 2.36 | 1.74 | 1.2 | 1.76 | 2.34 | 3.21
Pyr | 1.46 | 0.76 | 0.68 | 0.54 | 0.61 | 0.71 | 0.85 |  |  |  |  | 0.47 | 0.98
| 1.18 | 0.65 | 0.55 | 0.48 | 0.51 | 0.63 | 0.74 |  |  |  |  | 0.41 | 1.18
| 1.94 | 0.87 | 0.79 | 0.67 | 0.75 | 0.79 | 0.96 |  |  |  |  | 0.58 | 0.76
Chry | 5.74 | 3.26 | 2.54 | 2.46 | 2.41 | 2.85 | 2.46 | 2.03 | 1.55 | 1.28 | 1.36 | 2.31 | 2.51
| 5.57 | 3.71 | 2.84 | 2.34 | 2.14 | 2.74 | 2.12 | 2.38 | 1.86 | 1.01 | 1.51 | 2.87 | 2.86
| 6.02 | 2.88 | 2.18 | 2.67 | 2.88 | 3.01 | 2.84 | 1.87 | 1.25 | 1.47 | 1.12 | 1.96 | 2.34
BbF | 1.34
| 1.18 | [5 empty] | 0.04723471
1.51
BaP | 3.42 | 1.56 | 1.84 | 1.89 | 1.94 | 1.75 | 1.85 | 0.84 | 0.75 | 0.57 | 0.63 | 0.96 | 1.54
| 3.78 | 1.87 | 1.97 | 2.07 | 1.64 | 1.93 | 2.07 | 0.98 | 0.54 | 0.67 | 0.57 | 1.1 | 1.27
| 3.09 | 1.32 | 1.65 | 1.79 | 2.3 | 1.51 | 1.61 | 0.67 | 0.96 | 0.41 | 0.75 | 0.8 | 1.85
BghiP

## PAHs trout
Trout | Referent sample | 3 PET | 3 HDPE | 3 LDPE | 3 PP | 3 PAPE | 3 HDPE b | 6 PET | 6 HDPE | 6 LDPE | 6 PP | 6 PAPE | 6 HDPE b
Anl | 11.47 | 4.86 | 4.84 | 3.94 | 4.14 | 3.19 | 4.12 | 1.51 | 1.67 | 1.27 | 1.73 | 2.43 | 6.2
| 10.85 | 4.32 | 5.23 | 4.16 | 3.69 | 3.33 | 3.81 | 1.67 | 1.86 | 1.13 | 1.54 | 2.23 | 5.76
| 12.12 | 5.21 | 4.55 | 3.78 | 4.56 | 3.04 | 4.45 | 1.38 | 1.42 | 1.4 | 1.98 | 2.74 | 6.85
Flu | 4.52 | 2.67 | 2.62 | 2.25 | 2.46 | 2.99 | 2.18 | 1.29 | 0.87 | 0.53 | 0.66 | 2.31 | 2.96
| 4.86 | 2.45 | 2.14 | 2.37 | 2.47 | 1.74 | 2.54 | 1.43 | 0.98 | 0.64 | 0.71 | 2.58 | 3.25
| 4.31 | 2.88 | 2.91 | 2.18 | 2.55 | 3.28 | 1.87 | 1.12 | 0.71 | 0.42 | 0.84 | 2.04 | 2.71
Ant | 13.55 | 7.77 | 6.62 | 6.43 | 6.54 | 7.71 | 6.49 | 4.95 | 3.93 | 3.47 | 4.78 | 7.65 | 5.5
| 12.86 | 8.03 | 6.4 | 6.7 | 6.18 | 7.45 | 6.84 | 5.21 | 4.14 | 3.25 | 4.97 | 7.36 | 5.73
| 13.98 | 7.42 | 6.8 | 6.21 | 6.88 | 7.97 | 6.23 | 4.69 | 3.87 | 3.66 | 4.25 | 7.9 | 5.28
BaA | 3.74 | 1.41 | 1.23 | 1.16 | 1.27 | 1.36 | 1.45 | 0.78 | 0.7 | 0.48 | 0.56 | 0.89 | 1.12
| 3.89 | 1.49 | 1.12 | 1 | 1.22 | 1.25 | 1.22 | 0.84 | 0.6 | 0.39 | 0.42 | 1.01 | 1.23
| 3.57 | 1.4 | 1.35 | 1.25 | 1.39 | 1.48 | 1.67 | 0.75 | 0.81 | 0.55 | 0.68 | 0.74 | 0.85
Pyr
Chry | 2.45 | 1.54 | 1.43 | 1.32 | 1.39 | 1.68 | 1.96 | 0.74 | 0.65 | 0.58 | 0.61 | 1.12 | 2.03
| 2.21 | 1.27 | 1.56 | 1.58 | 1.55 | 1.34 | 1.75 | 0.84 | 0.59 | 0.61 | 0.7 | 1.03 | 2.33
| 2.68 | 1.81 | 1.3 | 1.18 | 1.29 | 1.98 | 2.14 | 0.6 | 0.71 | 0.5 | 0.49 | 1.15 | 1.76
BbF | 0.64
0.54
0.78
BaP | 4.28 | 2.38 | 2.44 | 2.39 | 2.76 | 3.13 | 1.6 | 1.25 | 1.06 | 0.94 | 1.15 | 1.45 | 1.46
| 4.64 | 2.67 | 2.07 | 2.57 | 3.04 | 3.41 | 1.33 | 1.38 | 0.97 | 1.16 | 1.07 | 1.28 | 1.76
| 3.78 | 2.12 | 2.85 | 2.21 | 2.43 | 2.85 | 1.87 | 1.12 | 1.18 | 0.74 | 1.22 | 1.69 | 1.02
BghiP | 1.12 | [5 empty] | 1.03 | [5 empty] | 0.65
| 0.98 | [5 empty] | 0.85 | [5 empty] | 0.78
| 1.31 | [5 empty] | 1.18 | [5 empty] | 0.56

## PAH salmon
Salmon | Referent sample | 3 PET | 3 HDPE | 3 LDPE | 3 PP | 3 PAPE | 3 HDPE b | 6 PET | 6 HDPE | 6 LDPE | 6 PP | 6 PAPE | 6 HDPE b
Anl | 20.88 | 15.84 | 10.84 | 8.63 | 7.94 | 9.56 | 13.61 | 7.54 | 7.13 | 5.94 | 6.72 | 15.83 | 19.62
| 21.68 | 15.31 | 11.46 | 8.25 | 8.38 | 9.36 | 14.24 | 8.09 | 7.45 | 6.24 | 7.14 | 16.47 | 18.58
| 20.15 | 16.28 | 10.27 | 9.21 | 7.45 | 9.87 | 12.58 | 7.06 | 6.63 | 5.69 | 6.26 | 15.34 | 19.26
Flu | 4.51 | 1.85 | 1.56 | 1.32 | 1.48 | 1.88 | 0.9 | 0.74 | 0.91 | 0.51 | 0.44 | 1.23 | 2.81
| 4.89 | 2.08 | 1.87 | 1.56 | 1.69 | 2.17 | 1.01 | 0.67 | 0.89 | 0.42 | 0.49 | 1.44 | 3.07
| 4.23 | 1.64 | 1.32 | 1.17 | 1.28 | 1.65 | 0.84 | 0.8 | 0.98 | 0.59 | 0.38 | 1.06 | 2.66
Ant | 4.59 | 3.79 | 1.62 | 1.13 | 1.2 | 1.45 | 1.53 | 1.88 | 0.81 | 0.77 | 0.67 | 1.28 | 3.89
| 5.04 | 3.96 | 1.54 | 1.3 | 1.36 | 1.64 | 1.87 | 2.1 | 0.9 | 0.86 | 0.56 | 1.46 | 3.75
| 4.16 | 3.75 | 1.87 | 1.02 | 1.06 | 1.22 | 1.36 | 1.64 | 0.69 | 0.7 | 0.78 | 1.13 | 3.86
BaA | 2.78 | 1.91 | 1.87 | 1.54 | 1.74 | 1.98 | 1.85 | 1.01 | 0.75 | 0.68 | 0.79 | 1.28 | 2.75
| 2.56 | 2.16 | 1.96 | 1.82 | 1.67 | 1.67 | 1.56 | 1.16 | 0.69 | 0.79 | 0.85 | 1.11 | 2.36
| 2.94 | 1.68 | 1.7 | 1.36 | 1.85 | 2.34 | 2.03 | 0.87 | 0.88 | 0.6 | 0.64 | 1.51 | 2.94
Pyr | 3.52 | 1.84 | 1.56 | 1.38 | 1.59 | 1.85 | 1.63 | 1.02 | 0.87 | 0.62 | 0.78 | 0.95 | 1.93
| 3.12 | 1.7 | 1.36 | 1.59 | 1.36 | 1.71 | 1.42 | 0.87 | 0.97 | 0.55 | 0.64 | 0.87 | 2.25
| 3.87 | 1.96 | 1.78 | 1.2 | 1.74 | 1.98 | 1.85 | 1.16 | 0.74 | 0.73 | 0.88 | 1.02 | 1.67
Chry | 1.76 | 0.98 | 0.89 | 0.76 | 0.88 | 0.95 | 1.12 | 0.74 | 0.71 | 0.42 | 0.53 | 0.89 | 1.23
| 1.55 | 1.14 | 0.75 | 0.81 | 0.96 | 1.1 | 1.23 | 0.82 | 0.65 | 0.5 | 0.43 | 0.97 | 1.36
| 1.89 | 0.82 | 1.02 | 0.74 | 0.74 | 0.85 | 0.98 | 0.77 | 0.79 | 0.36 | 0.61 | 0.97 | 1.09
BbF | 0.64
0.8
0.72
BaP | 1.83 | 1.23 | 1.56 | 1.12 | 1.2 | 1.36 | 1.54 | 0.96 | 0.64 |  |  | 0.86 | 1.12
| 1.64 | 1.01 | 1.85 | 0.97 | 1.32 | 1.27 | 1.42 | 1.12 | 0.54 |  |  | 0.98 | 1.19
| 2.04 | 1.55 | 1.32 | 1.19 | 1.06 | 1.55 | 1.68 | 0.79 | 0.78 |  |  | 0.75 | 0.97
BghiP